## Sheet1
| Sample | Total_wt%_Gl | Total_Oxide%_Gl | Al2O3_Gl | CaO_Gl | FeOt_Gl | K2O_Gl | MgO_Gl | MnO_Gl | Na2O_Gl | P2O5_Gl | SO2_Gl | SiO2_Gl | TiO2_Gl | Oxide % Sigma_Al2O3_Gl | Oxide % Sigma_CaO_Gl | Oxide % Sigma_FeOt_Gl | Oxide % Sigma_K2O_Gl | Oxide % Sigma_MgO_Gl | Oxide % Sigma_MnO_Gl | Oxide % Sigma_Na2O_Gl | Oxide % Sigma_P2O5_Gl | Oxide % Sigma_S_Gl | Oxide % Sigma_SiO2_Gl | Oxide % Sigma_TiO2_Gl | Al2O3_norm_Gl | CaO_norm_Gl | FeOt_norm_Gl | K2O_norm_Gl | MgO_norm_Gl | MnO_norm_Gl | Na2O_norm_Gl | P2O5_norm_Gl | SO2_norm_Gl | SiO2_norm_Gl | TiO2_norm_Gl | Wt%_Al_Gl | Wt%_Ca_Gl | Wt%_Fe_Gl | Wt%_K_Gl | Wt%_Mg_Gl | Wt%_Mn_Gl | Wt%_Na_Gl | Wt%_O_Gl | Wt%_P_Gl | Wt%_S_Gl | Wt%_Si_Gl | Wt%_Ti_Gl | Wt% Sigma_Al_Gl | Wt% Sigma_Ca_Gl | Wt% Sigma_Fe_Gl | Wt% Sigma_K_Gl | Wt% Sigma_Mg_Gl | Wt% Sigma_Mn_Gl | Wt% Sigma_Na_Gl | Wt% Sigma_P_Gl | Wt% Sigma_S_Gl | Wt% Sigma_Si_Gl | Wt% Sigma_Ti_Gl | Atomic %_Al_Gl | Atomic %_Ca_Gl | Atomic %_Fe_Gl | Atomic %_K_Gl | Atomic %_Mg_Gl | Atomic %_Mn_Gl | Atomic %_Na_Gl | Atomic %_O_Gl | Atomic %_P_Gl | Atomic %_S_Gl | Atomic %_Si_Gl | Atomic %_Ti_Gl | Intensity Correction_Al_Gl | Intensity Correction_Ca_Gl | Intensity Correction_Fe_Gl | Intensity Correction_K_Gl | Intensity Correction_Mg_Gl | Intensity Correction_Mn_Gl | Intensity Correction_Na_Gl | Intensity Correction_P_Gl | Intensity Correction_S_Gl | Intensity Correction_Si_Gl | Intensity Correction_Ti_Gl | Oxide_Al2O3_Gl | Oxide_CaO_Gl | Oxide_FeOt_Gl | Oxide_K2O_Gl | Oxide_MgO_Gl | Oxide_MnO_Gl | Oxide_Na2O_Gl | Oxide_P2O5_Gl | Oxide_S_Gl | Oxide_SiO2_Gl | Oxide_TiO2_Gl | Signal Type_Al_Gl | Signal Type_Ca_Gl | Signal Type_Fe_Gl | Signal Type_K_Gl | Signal Type_Mg_Gl | Signal Type_Mn_Gl | Signal Type_Na_Gl | Signal Type_P_Gl | Signal Type_S_Gl | Signal Type_Si_Gl | Signal Type_Ti_Gl | Standard Name_Al_Gl | Standard Name_Ca_Gl | Standard Name_Fe_Gl | Standard Name_K_Gl | Standard Name_Mg_Gl | Standard Name_Mn_Gl | Standard Name_Na_Gl | Standard Name_P_Gl | Standard Name_S_Gl | Standard Name_Si_Gl | Standard Name_Ti_Gl | Standardization Date_Fe_Gl | Standardization Date_Mg_Gl | Standardization Date_Si_Gl | k Ratio_Al_Gl | k Ratio_Ca_Gl | k Ratio_Fe_Gl | k Ratio_K_Gl | k Ratio_Mg_Gl | k Ratio_Mn_Gl | k Ratio_Na_Gl | k Ratio_P_Gl | k Ratio_S_Gl | k Ratio_Si_Gl | k Ratio_Ti_Gl | Apparent Concentration_Na_Gl | Apparent Concentration_Mg_Gl | Apparent Concentration_Al_Gl | Apparent Concentration_Si_Gl | Apparent Concentration_P_Gl | Apparent Concentration_S_Gl | Apparent Concentration_K_Gl | Apparent Concentration_Ca_Gl | Apparent Concentration_Ti_Gl | Apparent Concentration_Mn_Gl | Apparent Concentration_Fe_Gl | Factory Standard_Na_Gl | Factory Standard_Mg_Gl | Factory Standard_Al_Gl | Factory Standard_Si_Gl | Factory Standard_P_Gl | Factory Standard_S_Gl | Factory Standard_K_Gl | Factory Standard_Ca_Gl | Factory Standard_Ti_Gl | Factory Standard_Mn_Gl | Factory Standard_Fe_Gl | Line_O_Gl | Line_Na_Gl | Line_Mg_Gl | Line_Al_Gl | Line_Si_Gl | Line_P_Gl | Line_S_Gl | Line_K_Gl | Line_Ca_Gl | Line_Ti_Gl | Line_Mn_Gl | Line_Fe_Gl | SampleID_Gl | Mg#_Gl | Total_wt%_STD_Gl | Total_Oxide%_STD_Gl | Al2O3_STD_Gl | CaO_STD_Gl | FeOt_STD_Gl | K2O_STD_Gl | MgO_STD_Gl | MnO_STD_Gl | Na2O_STD_Gl | P2O5_STD_Gl | SO2_STD_Gl | SiO2_STD_Gl | TiO2_STD_Gl | Oxide % Sigma_Al2O3_STD_Gl | Oxide % Sigma_CaO_STD_Gl | Oxide % Sigma_FeOt_STD_Gl | Oxide % Sigma_K2O_STD_Gl | Oxide % Sigma_MgO_STD_Gl | Oxide % Sigma_MnO_STD_Gl | Oxide % Sigma_Na2O_STD_Gl | Oxide % Sigma_P2O5_STD_Gl | Oxide % Sigma_S_STD_Gl | Oxide % Sigma_SiO2_STD_Gl | Oxide % Sigma_TiO2_STD_Gl | Al2O3_norm_STD_Gl | CaO_norm_STD_Gl | FeOt_norm_STD_Gl | K2O_norm_STD_Gl | MgO_norm_STD_Gl | MnO_norm_STD_Gl | Na2O_norm_STD_Gl | P2O5_norm_STD_Gl | SO2_norm_STD_Gl | SiO2_norm_STD_Gl | TiO2_norm_STD_Gl | Wt%_Al_STD_Gl | Wt%_Ca_STD_Gl | Wt%_Fe_STD_Gl | Wt%_K_STD_Gl | Wt%_Mg_STD_Gl | Wt%_Mn_STD_Gl | Wt%_Na_STD_Gl | Wt%_O_STD_Gl | Wt%_P_STD_Gl | Wt%_S_STD_Gl | Wt%_Si_STD_Gl | Wt%_Ti_STD_Gl | Wt% Sigma_Al_STD_Gl | Wt% Sigma_Ca_STD_Gl | Wt% Sigma_Fe_STD_Gl | Wt% Sigma_K_STD_Gl | Wt% Sigma_Mg_STD_Gl | Wt% Sigma_Mn_STD_Gl | Wt% Sigma_Na_STD_Gl | Wt% Sigma_P_STD_Gl | Wt% Sigma_S_STD_Gl | Wt% Sigma_Si_STD_Gl | Wt% Sigma_Ti_STD_Gl | Atomic %_Al_STD_Gl | Atomic %_Ca_STD_Gl | Atomic %_Fe_STD_Gl | Atomic %_K_STD_Gl | Atomic %_Mg_STD_Gl | Atomic %_Mn_STD_Gl | Atomic %_Na_STD_Gl | Atomic %_O_STD_Gl | Atomic %_P_STD_Gl | Atomic %_S_STD_Gl | Atomic %_Si_STD_Gl | Atomic %_Ti_STD_Gl | Intensity Correction_Al_STD_Gl | Intensity Correction_Ca_STD_Gl | Intensity Correction_Fe_STD_Gl | Intensity Correction_K_STD_Gl | Intensity Correction_Mg_STD_Gl | Intensity Correction_Mn_STD_Gl | Intensity Correction_Na_STD_Gl | Intensity Correction_P_STD_Gl | Intensity Correction_S_STD_Gl | Intensity Correction_Si_STD_Gl | Intensity Correction_Ti_STD_Gl | k Ratio_Al_STD_Gl | k Ratio_Ca_STD_Gl | k Ratio_Fe_STD_Gl | k Ratio_K_STD_Gl | k Ratio_Mg_STD_Gl | k Ratio_Mn_STD_Gl | k Ratio_Na_STD_Gl | k Ratio_P_STD_Gl | k Ratio_S_STD_Gl | k Ratio_Si_STD_Gl | k Ratio_Ti_STD_Gl | Apparent Concentration_Na_STD_Gl | Apparent Concentration_Mg_STD_Gl | Apparent Concentration_Al_STD_Gl | Apparent Concentration_Si_STD_Gl | Apparent Concentration_P_STD_Gl | Apparent Concentration_S_STD_Gl | Apparent Concentration_K_STD_Gl | Apparent Concentration_Ca_STD_Gl | Apparent Concentration_Ti_STD_Gl | Apparent Concentration_Mn_STD_Gl | Apparent Concentration_Fe_STD_Gl | Mg#_STD_Gl | averaged?_Gl
0 | JDFD2 | 98.4361 | 98.43613 | 13.87707 | 10.7973 | 11.90923 | 0.1979667 | 6.559367 | 0.2333667 | 2.731033 | 0.2178333 | 0.2897406 | 49.54833 | 2.002567 | 0.07283333 | 0.0539 | 0.0806 | 0.01846667 | 0.05373333 | 0.03256667 | 0.0452 | 0.0374 | 0.03706667 | 0.1286667 | 0.04183333 | 14.10793 | 10.97688 | 12.1073 | 0.201232 | 6.668562 | 0.2372412 | 2.776458 | 0.2214386 | 0.2945637 | 50.37251 | 2.035886 | 7.3446 | 7.7169 | 9.257233 | 0.1643667 | 3.956 | 0.1807333 | 2.026067 | 43.18847 | 0.09506667 | 0.145 | 23.16117 | 1.200567 | 0.03853333 | 0.0385 | 0.06266667 | 0.01536667 | 0.0324 | 0.02523333 | 0.03353333 | 0.01633333 | 0.01486667 | 0.06016667 | 0.02503333 | 6.122967 | 4.330967 | 3.728667 | 0.09453333 | 3.660267 | 0.074 | 1.982367 | 60.72187 | 0.06903333 | 0.1017 | 18.54983 | 0.5638 | 0.73 | 0.966 | 0.918 | 0.961 | 0.7503333 | 0.814 | 0.7076667 | 0.9196667 | 0.732 | 1.149333 | 0.806 | Al2O3 | CaO | FeO | K2O | MgO | MnO | Na2O | P2O5 | SO3 | SiO2 | TiO2 | EDS | EDS | EDS | EDS | EDS | EDS | EDS | EDS | EDS | EDS | EDS | Al2O3 | Wollastonite | Fayalite | KBr | Forsterite | Mn | Albite | GaP | FeS2 | Forsterite | Ti | 2024-06-08 17:21 | 2024-06-08 17:20 | 2024-06-08 17:20 | 0.03851 | 0.06659333 | 0.07724 | 0.00134 | 0.01716667 | 0.00147 | 0.00605 | 0.00049 | 0.0009166667 | 0.1379967 | 0.009676667 | 1.433333 | 2.973333 | 5.36 | 26.61667 | 0.08666667 | 0.1066667 | 0.16 | 7.453333 | 0.9666667 | 0.1433333 | 8.5 | Yes | No | Yes | No | Yes | Yes | Yes | Yes | Yes | Yes | No | K series | K series | K series | K series | K series | K series | K series | K series | K series | K series | K series | K series | JDFD2_1 | 0.5448932 | 0.2038879 | 0.203923 | 0.04864693 | 0.05489654 | 0.07219781 | 0.02014977 | 0.04749867 | 0.01053581 | 0.04728005 | 0.03112721 | 0.02255124 | 0.1191799 | 0.01540271 | 0.0001527525 | 0.0001732051 | 0.0002645751 | 5.773503e-05 | 5.773503e-05 | 0.0001527525 | 0.0001732051 | 0.0001 | 5.773503e-05 | 5.773503e-05 | 0.0002081666 | 0.05369685 | 0.04266352 | 0.05846828 | 0.02009298 | 0.06217682 | 0.01045072 | 0.04737753 | 0.03141784 | 0.0229623 | 0.04407988 | 0.01668142 | 0.0257746 | 0.03920803 | 0.05606802 | 0.0167721 | 0.02867281 | 0.008207517 | 0.03508566 | 0.07968296 | 0.01358835 | 0.01129292 | 0.05567273 | 0.009252207 | 5.773503e-05 | 0.0001 | 0.0002309401 | 5.773503e-05 | 0 | 0.0001154701 | 0.0001527525 | 5.773503e-05 | 5.773503e-05 | 5.773503e-05 | 0.0001154701 | 0.02252828 | 0.01745432 | 0.01840036 | 0.009468544 | 0.03313855 | 0.003315117 | 0.03392998 | 0.0181368 | 0.009845981 | 0.007922752 | 0.01834621 | 0.004590207 | 0 | 0 | 0 | 0 | 0.0005773503 | 0 | 0.0005773503 | 0.0005773503 | 0 | 0.0005773503 | 0 | 0.0001410674 | 0.0003394604 | 0.0004728636 | 0.0001385641 | 0.0001327906 | 7e-05 | 0.0001081665 | 7e-05 | 7.094599e-05 | 0.0003952636 | 7.505553e-05 | 0.02516611 | 0.02309401 | 0.02 | 0.07767453 | 0.01154701 | 0.005773503 | 0.01732051 | 0.03511885 | 0.005773503 | 0.005773503 | 0.05291503 | 0.002989177 | Yes
1 | K24 | 99.70778 | 99.70778 | 14.09682 | 10.95044 | 10.86684 | 0.52094 | 6.43466 | 0.19492 | 2.50392 | 0.27322 | 0.02394101 | 50.91704 | 2.91914 | 0.07328 | 0.05442 | 0.07804 | 0.02052 | 0.05338 | 0.03222 | 0.0443 | 0.0385 | 0.03476 | 0.13036 | 0.04628 | 14.1388 | 10.98328 | 10.89958 | 0.5225323 | 6.453707 | 0.1956161 | 2.511385 | 0.2739127 | 0.02399208 | 51.06927 | 2.927919 | 7.4609 | 7.82632 | 8.44696 | 0.43248 | 3.8808 | 0.15096 | 1.85758 | 43.96958 | 0.11922 | 0.01198 | 23.80094 | 1.75006 | 0.03878 | 0.03888 | 0.06068 | 0.01702 | 0.0322 | 0.02494 | 0.03286 | 0.0168 | 0.01392 | 0.06094 | 0.02776 | 6.126 | 4.32612 | 3.351 | 0.24506 | 3.53634 | 0.06092 | 1.79006 | 60.88692 | 0.08522 | 0.00828 | 18.77458 | 0.80946 | 0.738 | 0.9646 | 0.916 | 0.9616 | 0.7588 | 0.812 | 0.7142 | 0.92 | 0.7324 | 1.1574 | 0.804 | Al2O3 | CaO | FeO | K2O | MgO | MnO | Na2O | P2O5 | SO3 | SiO2 | TiO2 | EDS | EDS | EDS | EDS | EDS | EDS | EDS | EDS | EDS | EDS | EDS | Al2O3 | Wollastonite | Fayalite | KBr | Forsterite | Mn | Albite | GaP | FeS2 | Forsterite | Ti | 2024-06-08 17:21 | 2024-06-08 17:20 | 2024-06-08 17:20 | 0.039538 | 0.067448 | 0.070344 | 0.003522 | 0.017024 | 0.001228 | 0.0056 | 0.000614 | 7.8e-05 | 0.142828 | 0.014074 | 1.326 | 2.944 | 5.506 | 27.55 | 0.11 | 0.008 | 0.416 | 7.548 | 1.408 | 0.122 | 7.74 | Yes | No | Yes | No | Yes | Yes | Yes | Yes | Yes | Yes | No | K series | K series | K series | K series | K series | K series | K series | K series | K series | K series | K series | K series | Mount1_glass1_1 | 0.5627693 | 0.7597459 | 0.7597459 | 0.1384962 | 0.0712875 | 0.05813268 | 0.01281924 | 0.08397266 | 0.0193108 | 0.05879725 | 0.02822688 | 0.01021294 | 0.3973333 | 0.02372105 | 0.0004604346 | 0.0002588436 | 0.0002701851 | 0.0001095445 | 0.0003563706 | 0.000130384 | 0.0003937004 | 0.0006670832 | 0.0003974921 | 0.0009736529 | 0.0002280351 | 0.04062299 | 0.03006904 | 0.05676482 | 0.01403511 | 0.03926764 | 0.02070051 | 0.05430784 | 0.02678489 | 0.01011333 | 0.07836352 | 0.02102247 | 0.07326326 | 0.05095314 | 0.0451924 | 0.01067296 | 0.05064173 | 0.01496305 | 0.04360868 | 0.3552698 | 0.01232931 | 0.005087436 | 0.185726 | 0.01419852 | 0.0002387467 | 0.0001788854 | 0.0002167948 | 0.0001095445 | 0.000212132 | 0.0001140175 | 0.0002880972 | 0.0002915476 | 0.0001788854 | 0.0004393177 | 0.0001516575 | 0.01532188 | 0.0131889 | 0.01877831 | 0.006633476 | 0.020493 | 0.006482438 | 0.03888005 | 0.02676522 | 0.008313062 | 0.003512407 | 0.02714327 | 0.005853461 | 0.0007071068 | 0.0005477226 | 0 | 0.0005477226 | 0.00083666 | 0 | 0.00083666 | 0 | 0.0005477226 | 0.0005477226 | 0 | 0.0004003998 | 0.0004315322 | 0.0003730013 | 9.011104e-05 | 0.0002324435 | 0.0001211198 | 0.0001334166 | 6.228965e-05 | 3.03315e-05 | 0.001108905 | 0.0001145862 | 0.03361547 | 0.03847077 | 0.05549775 | 0.2147091 | 0.01414214 | 0.004472136 | 0.01140175 | 0.04969909 | 0.0083666 | 0.01095445 | 0.04123106 | 0.002511663 | Yes